## sed_2022_clean
Station | Date | Time | Campaign | Institution | River | Latitude | Longitude | Average Velocity (m/s) | Flow (m3/s) | Distance from Bank | Conductivity (uS/cm) | Apparent Density (g/cm3) | Real Density (g/cm3) | Moisture (%) | Organic Matter (%) | pH | Sand (%) | Silt (%) | Clay (%) | Textural Classification | 0.032 mm - No. 450 (ASTM) (%) | 0.063 mm - No. 230 (ASTM) (%) | 0.125 mm - No. 120 (ASTM) (%) | 0.250 mm - No. 060 (ASTM) (%) | 0.500 mm - No. 035 (ASTM) (%) | 1.00 mm - No. 018 (ASTM) (%) | 2.00 mm - No. 010 (ASTM) (%) | Residue (%) | Sieve Size | Aluminum (g/100 g fraction) (% Al) | Antimony (mg/kg Sb) | Arsenic (mg/kg As) | Sulfur (g/100 g fraction) (% S) | Barium (mg/kg Ba) | Beryllium (mg/kg Be) | Bismuth (mg/kg Bi) | Boron (mg/kg B) | Cadmium (mg/kg Cd) | Calcium (g/100 g fraction) (% Ca) | Cerium (mg/kg Ce) | Cesium (mg/kg Cs) | Cobalt (mg/kg Co) | Copper (mg/kg Cu) | Chromium (mg/kg Cr) | Dysprosium (mg/kg Dy) | Erbium (mg/kg Er) | Scandium (mg/kg Sc) | Tin (mg/kg Sn) | Strontium (mg/kg Sr) | Europium (mg/kg Eu) | Phosphorus (g/100 g fraction) (% P) | Gadolinium (mg/kg Gd) | Gallium (mg/kg Ga) | Germanium (mg/kg Ge) | Hafnium (mg/kg Hf) | Iron (g/100 g fraction) (% Fe) | Holmium (mg/kg Ho) | Indium (mg/kg In) | Ytterbium (mg/kg Yb) | Yttrium (mg/kg Y) | Lanthanum (mg/kg La) | Lithium (mg/kg Li) | Lutetium (mg/kg Lu) | Magnesium (g/100 g fraction) (% Mg) | Manganese (mg/kg Mn) | Mercury (ug/kg fraction) (ug/kg Hg) | Molybdenum (mg/kg Mo) | Neodymium (mg/kg Nd) | Niobium (mg/kg Nb) | Nickel (mg/kg Ni) | Gold (ug/kg fraction) (ug/kg Au) | Silver (mg/kg Ag) | Lead (mg/kg Pb) | Potassium (g/100 g fraction) (% K) | Praseodymium (mg/kg Pr) | Rhenium (mg/kg Re) | Rubidium (mg/kg Rb) | Samarium (mg/kg Sm) | Selenium (mg/kg Se) | Sodium (g/100 g fraction) (% Na) | Thallium (mg/kg Tl) | Tantalum (mg/kg Ta) | Tellurium (mg/kg Te) | Terbium (mg/kg Tb) | Titanium (g/100 g fraction) (% Ti) | Thorium (mg/kg Th) | Thulium (mg/kg Tm) | Uranium (mg/kg U) | Vanadium (mg/kg V) | Tungsten (mg/kg W) | Zinc (mg/kg Zn) | Zirconium (mg/kg Zr) | Lat_dd | Long_dd
Viña Quemada | 09/12/2022 | 11:20 | December 2022 | DE - CTN | Pilcomayo | 19° 24' 26.754" | 64° 51' 49.866" | 0.6 | 13.173 | 0 | 369 | 1.5 | 2.7 | 31.3 | 1.2 | 7.9 | 43.6 | 55.92 | 0.5 | Franco limoso | 23.88 | 38.57 | 9.64 | 2.58 | 3.97 | 6.63 | 0 | 14.73 | 0.063 - <0.125 mm |  |  | 5 | [5 empty] | 0.5 |  |  |  |  | 8.8 | 7.1 | [11 empty] | 1.277 | [8 empty] | 246 | 0.4 |  |  |  | 7.4 |  |  | 10 | [7 empty] | 0.5 | [9 empty] | 68.3 |  | -19.407432 | -64.863852
Viña Quemada | 09/12/2022 | 11:20 | December 2022 | DE - CTN | Pilcomayo | 19° 24' 26.754" | 64° 51' 49.866" | 0.6 | 13.173 | 0 | 369 | 1.5 | 2.7 | 31.3 | 1.2 | 7.9 | 43.6 | 55.92 | 0.5 | Franco limoso | 23.88 | 38.57 | 9.64 | 2.58 | 3.97 | 6.63 | 0 | 14.73 | 0.125 - <2.0 mm |  |  | 5 | [5 empty] | 0.5 |  |  |  |  | 9.3 | 7.5 | [11 empty] | 1.279 | [8 empty] | 262 | 0.4 |  |  |  | 8 |  |  | 10 | [7 empty] | 0.5 | [9 empty] | 81.7 |  | -19.407432 | -64.863852
Viña Quemada | 09/12/2022 | 11:20 | December 2022 | DE - CTN | Pilcomayo | 19° 24' 26.754" | 64° 51' 49.866" | 0.6 | 13.173 | 0 | 369 | 1.5 | 2.7 | 31.3 | 1.2 | 7.9 | 43.6 | 55.92 | 0.5 | Franco limoso | 23.88 | 38.57 | 9.64 | 2.58 | 3.97 | 6.63 | 0 | 14.73 | <0.063 mm |  |  | 5 | [5 empty] | 0.5 |  |  |  |  | 11.8 | 9.4 | [11 empty] | 1.607 | [8 empty] | 252 | 0.4 | [6 empty] | 10 | [7 empty] | 0.5 | [9 empty] | 71.8 |  | -19.407432 | -64.863852
Talula - Automática | 08/12/2022 | 11:00 | December 2022 | DE - CTN | Pilcomayo | 19° 7' 51.66" | 65° 27' 3.108" | 1.153 | 8.687 | 0 | 299 | 0.2 | 2.65 | 27 | 1.14 | 8.1 | 43.6 | 55.9 | 0.5 | Franco limoso | 25.45 | 31.73 | 20.61 | 5.36 | 1.97 | 2.37 | 0.07 | 12.44 | 0.063 - <0.125 mm |  |  | 5 | [5 empty] | 0.5 |  |  |  |  | 8.6 | 5.5 | [11 empty] | 1.168 | [8 empty] | 217 | 0.4 |  |  |  | 6.6 |  |  | 10 | [7 empty] | 0.5 | [9 empty] | 52.1 |  | -19.131017 | -65.450863
Talula - Automática | 08/12/2022 | 11:00 | December 2022 | DE - CTN | Pilcomayo | 19° 7' 51.66" | 65° 27' 3.108" | 1.153 | 8.687 | 0 | 299 | 0.2 | 2.65 | 27 | 1.14 | 8.1 | 43.6 | 55.9 | 0.5 | Franco limoso | 25.45 | 31.73 | 20.61 | 5.36 | 1.97 | 2.37 | 0.07 | 12.44 | 0.125 - <2.0 mm |  |  | 69.7 | [5 empty] | 3.2 |  |  |  |  | 19.5 | 6.6 | [11 empty] | 1.263 | [8 empty] | 1376 | 0.4 |  |  |  | 6.1 |  |  | 10 | [7 empty] | 0.5 | [9 empty] | 68.3 |  | -19.131017 | -65.450863
Talula - Automática | 08/12/2022 | 11:00 | December 2022 | DE - CTN | Pilcomayo | 19° 7' 51.66" | 65° 27' 3.108" | 1.153 | 8.687 | 0 | 299 | 0.2 | 2.65 | 27 | 1.14 | 8.1 | 43.6 | 55.9 | 0.5 | Franco limoso | 25.45 | 31.73 | 20.61 | 5.36 | 1.97 | 2.37 | 0.07 | 12.44 | <0.063 mm |  |  | 5 | [5 empty] | 0.5 |  |  |  |  | 10.6 | 7.7 | [11 empty] | 1.563 | [8 empty] | 260 | 0.4 |  |  |  | 9.4 |  |  | 10 | [7 empty] | 0.5 | [9 empty] | 52.7 |  | -19.131017 | -65.450863
Colavi - Canutillos | 07/12/2022 | 14:55 | December 2022 | DE - CTN | Colavi | 19° 19' 16.872" | 65° 33' 6.936" | 0.076 | 0.009 | 0 | 2946 | 1.4 | 2.5 | 64.9 | 7.4 | 3.2 | 46.4 | 51.6 | 2 | Franco limoso | 6.5 | 13.9 | 15.7 | 16 | 11.6 | 21.8 | 13 | 1.5 | 0.063 - <0.125 mm |  |  | 79.3 | [5 empty] | 0.5 |  |  |  |  | 112 | 8.5 | [11 empty] | 5.786 | [8 empty] | 170 | 0.4 |  |  |  | 2.5 |  |  | 10 | [7 empty] | 0.5 | [9 empty] | 59.6 |  | -19.321353 | -65.551927
Colavi - Canutillos | 07/12/2022 | 14:55 | December 2022 | DE - CTN | Colavi | 19° 19' 16.872" | 65° 33' 6.936" | 0.076 | 0.009 | 0 | 2946 | 1.4 | 2.5 | 64.9 | 7.4 | 3.2 | 46.4 | 51.6 | 2 | Franco limoso | 6.5 | 13.9 | 15.7 | 16 | 11.6 | 21.8 | 13 | 1.5 | 0.125 - <2.0 mm |  |  | 93.4 | [5 empty] | 1.1 |  |  |  |  | 132 | 6.7 | [11 empty] | 6.053 | [8 empty] | 279 | 0.4 |  |  |  | 2.5 |  |  | 21.1 | [7 empty] | 0.5 | [9 empty] | 72.9 |  | -19.321353 | -65.551927
Colavi - Canutillos | 07/12/2022 | 14:55 | December 2022 | DE - CTN | Colavi | 19° 19' 16.872" | 65° 33' 6.936" | 0.076 | 0.009 | 0 | 2946 | 1.4 | 2.5 | 64.9 | 7.4 | 3.2 | 46.4 | 51.6 | 2 | Franco limoso | 6.5 | 13.9 | 15.7 | 16 | 11.6 | 21.8 | 13 | 1.5 | <0.063 mm |  |  | 120 | [5 empty] | 1.3 |  |  |  |  | 150 | 12.5 | [11 empty] | 7.601 | [8 empty] | 176 | 0.4 |  |  |  | 7.3 |  |  | 26.6 | [7 empty] | 0.5 | [9 empty] | 71.1 |  | -19.321353 | -65.551927
Tarapaya | 07/12/2022 | 9:01 | December 2022 | DE - CTN | Tarapaya | 19° 28' 18.57" | 65° 47' 40.02" | 0.081 | 0.147 | 0 | 1289 | 2 | 2.5 | 29.5 | 2.2 | 6.6 | 69.1 | 30 | 1 | Franco arenoso | 1.5 | 6.2 | 20.9 | 32.3 | 21.9 | 10.6 | 5.7 | 0.9 | 0.063 - <0.125 mm |  |  | 257 | [5 empty] | 22.7 |  |  |  |  | 98.9 | 8.2 | [11 empty] | 2.453 | [8 empty] | 581 | 0.4 |  |  |  | 5.5 |  |  | 274 | [7 empty] | 0.5 | [9 empty] | 2720 |  | -19.471825 | -65.79445
Tarapaya | 07/12/2022 | 9:01 | December 2022 | DE - CTN | Tarapaya | 19° 28' 18.57" | 65° 47' 40.02" | 0.081 | 0.147 | 0 | 1289 | 2 | 2.5 | 29.5 | 2.2 | 6.6 | 69.1 | 30 | 1 | Franco arenoso | 1.5 | 6.2 | 20.9 | 32.3 | 21.9 | 10.6 | 5.7 | 0.9 | 0.125 - <2.0 mm |  |  | 122 | [5 empty] | 10.4 |  |  |  |  | 61.6 | 6.9 | [11 empty] | 1.671 | [8 empty] | 168 | 0.4 |  |  |  | 6.3 |  |  | 98.9 | [7 empty] | 0.5 | [9 empty] | 1400 |  | -19.471825 | -65.79445
Tarapaya | 07/12/2022 | 9:01 | December 2022 | DE - CTN | Tarapaya | 19° 28' 18.57" | 65° 47' 40.02" | 0.081 | 0.147 | 0 | 1289 | 2 | 2.5 | 29.5 | 2.2 | 6.6 | 69.1 | 30 | 1 | Franco arenoso | 1.5 | 6.2 | 20.9 | 32.3 | 21.9 | 10.6 | 5.7 | 0.9 | <0.063 mm |  |  | 701 | [5 empty] | 48.3 |  |  |  |  | 201 | 11 | [11 empty] | 4.036 | [8 empty] | 614 | 0.4 |  |  |  | 9.2 |  |  | 398 | [7 empty] | 0.5 | [9 empty] | 3120 |  | -19.471825 | -65.79445
Tacobamba - Agua arriba confluencia Pilcomayo - Tacobamba | 06/12/2022 | 13:45 | December 2022 | DE - CTN | Tacobamba | 19° 8' 13.65" | 65° 34' 6.102" | 0.11 | 0.097 | 0 | 329 | 2.4 | 2.5 | 32.7 | 0.8 | 7.7 | 52.5 | 47 | 0.5 | Franco arenoso | 18.5 | 29 | 22.7 | 10.8 | 2.7 | 3.4 | 2.7 | 10.2 | 0.063 - <0.125 mm |  |  | 5 | [5 empty] | 0.5 |  |  |  |  | 11.1 | 7 | [11 empty] | 1.344 | [8 empty] | 290 | 0.4 |  |  |  | 8.4 |  |  | 10 | [7 empty] | 0.5 | [9 empty] | 39.8 |  | -19.137125 | -65.568362
Tacobamba - Agua arriba confluencia Pilcomayo - Tacobamba | 06/12/2022 | 13:45 | December 2022 | DE - CTN | Tacobamba | 19° 8' 13.65" | 65° 34' 6.102" | 0.11 | 0.097 | 0 | 329 | 2.4 | 2.5 | 32.7 | 0.8 | 7.7 | 52.5 | 47 | 0.5 | Franco arenoso | 18.5 | 29 | 22.7 | 10.8 | 2.7 | 3.4 | 2.7 | 10.2 | 0.125 - <2.0 mm |  |  | 5 | [5 empty] | 0.5 |  |  |  |  | 11.6 | 6.2 | [11 empty] | 1.276 | [8 empty] | 282 | 0.4 |  |  |  | 8.4 |  |  | 10 | [7 empty] | 0.5 | [9 empty] | 35.4 |  | -19.137125 | -65.568362
Tacobamba - Agua arriba confluencia Pilcomayo - Tacobamba | 06/12/2022 | 13:45 | December 2022 | DE - CTN | Tacobamba | 19° 8' 13.65" | 65° 34' 6.102" | 0.11 | 0.097 | 0 | 329 | 2.4 | 2.5 | 32.7 | 0.8 | 7.7 | 52.5 | 47 | 0.5 | Franco arenoso | 18.5 | 29 | 22.7 | 10.8 | 2.7 | 3.4 | 2.7 | 10.2 | <0.063 mm |  |  | 5 | [5 empty] | 0.5 |  |  |  |  | 14 | 9.5 | [11 empty] | 1.666 | [8 empty] | 341 | 0.4 |  |  |  | 11.2 |  |  | 10 | [7 empty] | 0.5 | [9 empty] | 39.5 |  | -19.137125 | -65.568362
Pilcomayo - Agua arriba confluencia Pilcomayo - Tacobamba | 06/12/2022 | 11:45 | December 2022 | DE - CTN | Pilcomayo | 19° 7' 56.088" | 65° 34' 19.872" | 0.123 | 0.7 | 0 | 389 | 1.9 | 2.7 | 26.8 | 0.6 | 8.5 | 62.1 | 37.5 | 0.5 | Franco arenoso | 12.9 | 29.5 | 33.2 | 14.8 | 0.6 | 0.4 | 1 | 7.6 | 0.063 - <0.125 mm |  |  | 5 | [5 empty] | 0.5 |  |  |  |  | 9.8 | 5.9 | [11 empty] | 1.278 | [8 empty] | 225 | 0.4 |  |  |  | 6.8 |  |  | 10 | [7 empty] | 0.5 | [9 empty] | 73.1 |  | -19.132247 | -65.572187
Pilcomayo - Agua arriba confluencia Pilcomayo - Tacobamba | 06/12/2022 | 11:45 | December 2022 | DE - CTN | Pilcomayo | 19° 7' 56.088" | 65° 34' 19.872" | 0.123 | 0.7 | 0 | 389 | 1.9 | 2.7 | 26.8 | 0.6 | 8.5 | 62.1 | 37.5 | 0.5 | Franco arenoso | 12.9 | 29.5 | 33.2 | 14.8 | 0.6 | 0.4 | 1 | 7.6 | 0.125 - <2.0 mm |  |  | 5 |  |  |  |  | 3.9 | 0.5 |  |  |  |  | 7.6 | 5.4 | [11 empty] | 0.9797 | [8 empty] | 202 | 0.4 |  |  |  | 2.5 |  |  | 10 | [7 empty] | 0.5 | [9 empty] | 84.9 |  | -19.132247 | -65.572187
Pilcomayo - Agua arriba confluencia Pilcomayo - Tacobamba | 06/12/2022 | 11:45 | December 2022 | DE - CTN | Pilcomayo | 19° 7' 56.088" | 65° 34' 19.872" | 0.123 | 0.7 | 0 | 389 | 1.9 | 2.7 | 26.8 | 0.6 | 8.5 | 62.1 | 37.5 | 0.5 | Franco arenoso | 12.9 | 29.5 | 33.2 | 14.8 | 0.6 | 0.4 | 1 | 7.6 | <0.063 mm |  |  | 5 | [5 empty] | 0.5 |  |  |  |  | 12.7 | 8.2 | [11 empty] | 1.648 | [8 empty] | 243 | 0.4 |  |  |  | 8.7 |  |  | 10 | [7 empty] | 0.5 | [9 empty] | 102 |  | -19.132247 | -65.572187
Palca Grande | 05/12/2022 | 15:10 | December 2022 | DE - CTN | Tumusla | 20° 44' 31.83" | 65° 14' 26.808" | 0.099 | 0.804 | 0 | 1332 | 1.8 | 2.6 | 44.8 | 1.9 | 7.8 | 38.4 | 58.6 | 3 | Franco limoso | 13 | 14.7 | 11.8 | 5.5 | 8.5 | 27 | 16 | 3.5 | 0.063 - <0.125 mm |  |  | 5 |  |  |  |  | 2.2 | 0.5 |  |  |  |  | 18.1 | 8.7 | [11 empty] | 1.855 | [8 empty] | 349 | 0.4 |  |  |  | 17.9 |  |  | 10 | [7 empty] | 0.5 | [9 empty] | 99.7 |  | -20.742175 | -65.24078
Palca Grande | 05/12/2022 | 15:10 | December 2022 | DE - CTN | Tumusla | 20° 44' 31.83" | 65° 14' 26.808" | 0.099 | 0.804 | 0 | 1332 | 1.8 | 2.6 | 44.8 | 1.9 | 7.8 | 38.4 | 58.6 | 3 | Franco limoso | 13 | 14.7 | 11.8 | 5.5 | 8.5 | 27 | 16 | 3.5 | 0.125 - <2.0 mm |  |  | 5 | [5 empty] | 0.5 |  |  |  |  | 20.7 | 8.6 | [11 empty] | 1.902 | [8 empty] | 424 | 0.4 |  |  |  | 18.1 |  |  | 10 | [7 empty] | 0.5 | [9 empty] | 99.5 |  | -20.742175 | -65.24078
Palca Grande | 05/12/2022 | 15:10 | December 2022 | DE - CTN | Tumusla | 20° 44' 31.83" | 65° 14' 26.808" | 0.099 | 0.804 | 0 | 1332 | 1.8 | 2.6 | 44.8 | 1.9 | 7.8 | 38.4 | 58.6 | 3 | Franco limoso | 13 | 14.7 | 11.8 | 5.5 | 8.5 | 27 | 16 | 3.5 | <0.063 mm |  |  | 5 |  |  |  |  | 4.6 | 0.5 |  |  |  |  | 21.9 | 9.8 | [11 empty] | 1.741 | [8 empty] | 465 | 0.4 |  |  |  | 20.1 |  |  | 10 | [7 empty] | 0.5 | [9 empty] | 106 |  | -20.742175 | -65.24078
El Puente | 05/12/2022 | 12:00 | December 2022 | DE - CTN | San Juan del Oro | 21° 14' 18.42" | 65° 12' 38.95" | 0.309 | 2.492 | 0 | 1024 | 2.02 | 2.61 | 34.3 | 1.16 | 8.2 | 63.29 | 34.71 | 2 | Franco Arenoso | 6.18 | 31.55 | 39.93 | 8.58 | 4.52 | 5.11 | 0.3 | 3.83 | 0.063 - <0.125 mm |  |  | 5 | [5 empty] | 0.5 |  |  |  |  | 11.1 | 15.6 | [11 empty] | 1.665 | [8 empty] | 301 | 0.4 |  |  |  | 10.1 |  |  | 10 | [7 empty] | 0.5 | [9 empty] | 57 |  | -21.23845 | -65.210819
El Puente | 05/12/2022 | 12:00 | December 2022 | DE - CTN | San Juan del Oro | 21° 14' 18.42" | 65° 12' 38.95" | 0.309 | 2.492 | 0 | 1024 | 2.02 | 2.61 | 34.3 | 1.16 | 8.2 | 63.29 | 34.71 | 2 | Franco Arenoso | 6.18 | 31.55 | 39.93 | 8.58 | 4.52 | 5.11 | 0.3 | 3.83 | 0.125 - <2.0 mm |  |  | 5 | [5 empty] | 0.5 |  |  |  |  | 9.1 | 11.6 | [11 empty] | 1.407 | [8 empty] | 238 | 0.4 |  |  |  | 9.6 |  |  | 10 | [7 empty] | 0.5 | [9 empty] | 48.6 |  | -21.23845 | -65.210819
El Puente | 05/12/2022 | 12:00 | December 2022 | DE - CTN | San Juan del Oro | 21° 14' 18.42" | 65° 12' 38.95" | 0.309 | 2.492 | 0 | 1024 | 2.02 | 2.61 | 34.3 | 1.16 | 8.2 | 63.29 | 34.71 | 2 | Franco Arenoso | 6.18 | 31.55 | 39.93 | 8.58 | 4.52 | 5.11 | 0.3 | 3.83 | <0.063 mm |  |  | 5 |  |  |  |  | 2.5 | 0.5 |  |  |  |  | 13.2 | 16.7 | [11 empty] | 1.766 | [8 empty] | 390 | 0.4 |  |  |  | 11.8 |  |  | 10 | [7 empty] | 0.5 | [9 empty] | 62 |  | -21.23845 | -65.210819
Villamontes | 04/12/2022 | 14:35 | December 2022 | DE - CTN | Pilcomayo | 21° 15' 31.938" | 63° 30' 41.664" |  | 39.494 | 0 | 3110 | 1 | 2.63 | 52.2 | 4.84 | 8 | 6.16 | 91.84 | 2 | Limo | 2.02 | 6.9 | 5.98 | 10.34 | 15.88 | 36.88 | 21.99 | 0.01 | 0.063 - <0.125 mm |  |  | 5 |  |  |  |  | 68.8 | 0.5 |  |  |  |  | 12.6 | 11 | [11 empty] | 1.391 | [8 empty] | 330 | 0.4 |  |  |  | 10.9 |  |  | 10 | [7 empty] | 0.5 | [9 empty] | 38.1 |  | -21.258872 | -63.511573
Villamontes | 04/12/2022 | 14:35 | December 2022 | DE - CTN | Pilcomayo | 21° 15' 31.938" | 63° 30' 41.664" |  | 39.494 | 0 | 3110 | 1 | 2.63 | 52.2 | 4.84 | 8 | 6.16 | 91.84 | 2 | Limo | 2.02 | 6.9 | 5.98 | 10.34 | 15.88 | 36.88 | 21.99 | 0.01 | 0.125 - <2.0 mm |  |  | 5 |  |  |  |  | 3.8 | 0.5 |  |  |  |  | 10.5 | 10 | [11 empty] | 1.381 | [8 empty] | 292 | 0.4 |  |  |  | 9.9 |  |  | 10 | [7 empty] | 0.5 | [9 empty] | 34.9 |  | -21.258872 | -63.511573
Villamontes | 04/12/2022 | 14:35 | December 2022 | DE - CTN | Pilcomayo | 21° 15' 31.938" | 63° 30' 41.664" |  | 39.494 | 0 | 3110 | 1 | 2.63 | 52.2 | 4.84 | 8 | 6.16 | 91.84 | 2 | Limo | 2.02 | 6.9 | 5.98 | 10.34 | 15.88 | 36.88 | 21.99 | 0.01 | <0.063 mm |  |  | 5 |  |  |  |  | 54.8 | 0.5 |  |  |  |  | 11.2 | 11.3 | [11 empty] | 1.313 | [8 empty] | 300 | 0.4 |  |  |  | 10 |  |  | 10 | [7 empty] | 0.5 | [9 empty] | 38.1 |  | -21.258872 | -63.511573
Misión La Paz - SNIH | 04/12/2022 | 7:45 | December 2022 | DE - CTN | Pilcomayo | 22° 22' 41.088" | 62° 31' 7.044" | 0.564 | 10.173 | 0 | 992 | 1.5 | 2.4 | 28.8 | 0.9 | 8 | 51.6 | 46.9 | 1.5 | Franco arenoso | 16 | 43 | 22.4 | 4.7 | 2.3 | 3.1 | 0.4 | 8.1 | 0.063 - <0.125 mm |  |  | 5 | [5 empty] | 0.5 |  |  |  |  | 8.7 | 9.2 | [11 empty] | 1.216 | [8 empty] | 137 | 0.4 |  |  |  | 9.8 |  |  | 10 | [7 empty] | 0.5 | [9 empty] | 38 |  | -22.37808 | -62.518623
Misión La Paz - SNIH | 04/12/2022 | 7:45 | December 2022 | DE - CTN | Pilcomayo | 22° 22' 41.088" | 62° 31' 7.044" | 0.564 | 10.173 | 0 | 992 | 1.5 | 2.4 | 28.8 | 0.9 | 8 | 51.6 | 46.9 | 1.5 | Franco arenoso | 16 | 43 | 22.4 | 4.7 | 2.3 | 3.1 | 0.4 | 8.1 | 0.125 - <2.0 mm |  |  | 5 |  |  |  |  | 4.9 | 0.5 |  |  |  |  | 2.5 | 6.1 | [11 empty] | 0.754 | [8 empty] | 91.9 | 0.4 |  |  |  | 5.6 |  |  | 10 | [7 empty] | 0.5 | [9 empty] | 21.2 |  | -22.37808 | -62.518623
Misión La Paz - SNIH | 04/12/2022 | 7:45 | December 2022 | DE - CTN | Pilcomayo | 22° 22' 41.088" | 62° 31' 7.044" | 0.564 | 10.173 | 0 | 992 | 1.5 | 2.4 | 28.8 | 0.9 | 8 | 51.6 | 46.9 | 1.5 | Franco arenoso | 16 | 43 | 22.4 | 4.7 | 2.3 | 3.1 | 0.4 | 8.1 | <0.063 mm |  |  | 5 | [5 empty] | 0.5 |  |  |  |  | 10.5 | 10.3 | [11 empty] | 1.52 | [8 empty] | 176 | 0.4 |  |  |  | 10.5 |  |  | 10 | [7 empty] | 0.5 | [9 empty] | 38.9 |  | -22.37808 | -62.518623
Liviara | 19/10/2022 | 9:15 | October 2022 | DE - CTN | Orosmayo | 22° 31' 59.652" | 66° 20' 53.052" |  |  | 0 | 485 | 1.3 | 2.7 | 34 | 0.7 | 7.7 | 92.8 | 7.2 | 0 | Arena | 5.9 | 1.3 | 3.4 | 21.7 | 42.4 | 22.1 | 2.4 | 0.8 | 0.063 - <0.125 mm |  |  | 16.3 |  |  |  | 0.375 | 0.25 | 2.3 |  |  |  |  | 5.8 | 18.4 | [11 empty] | 2.095 | [8 empty] | 274 | 0.4 |  |  |  | 8.5 |  | 0.045 | 10 | [5 empty] | 0.3 |  | 0.5 | [9 empty] | 393 |  | -22.533237 | -66.34807
Liviara | 19/10/2022 | 9:15 | October 2022 | DE - CTN | Orosmayo | 22° 31' 59.652" | 66° 20' 53.052" |  |  | 0 | 485 | 1.3 | 2.7 | 34 | 0.7 | 7.7 | 92.8 | 7.2 | 0 | Arena | 5.9 | 1.3 | 3.4 | 21.7 | 42.4 | 22.1 | 2.4 | 0.8 | 0.125 - <2.0 mm |  |  | 14.4 |  |  |  | 0.375 | 0.25 | 2.2 |  |  |  |  | 2.5 | 16.4 | [11 empty] | 1.997 | [8 empty] | 282 | 0.4 |  |  |  | 8.2 |  | 0.045 | 10 | [5 empty] | 0.3 |  | 0.5 | [9 empty] | 365 |  | -22.533237 | -66.34807
Liviara | 19/10/2022 | 9:15 | October 2022 | DE - CTN | Orosmayo | 22° 31' 59.652" | 66° 20' 53.052" |  |  | 0 | 485 | 1.3 | 2.7 | 34 | 0.7 | 7.7 | 92.8 | 7.2 | 0 | Arena | 5.9 | 1.3 | 3.4 | 21.7 | 42.4 | 22.1 | 2.4 | 0.8 | <0.063 mm |  |  | 18.8 |  |  |  | 0.375 | 0.25 | 2.7 |  |  |  |  | 6.9 | 19.5 | [11 empty] | 2.146 | [8 empty] | 284 | 0.4 |  |  |  | 9.2 |  | 0.045 | 10 | [5 empty] | 0.3 |  | 0.5 | [9 empty] | 393 |  | -22.533237 | -66.34807
El Potrillo | 17/10/2022 | 11:45 | October 2022 | DE - CTN | La Estrella | 23° 8' 17.358" | 61° 57' 49.866" |  |  | 0 | 570 | 1.41 | 2.68 | 29.2 | 0.9 | 8.4 | 81.96 | 17.54 | 0.5 | Arenoso franco | 9.62 | 59.06 | 23.67 | 0.2 | 0.28 | 0.59 | 1.63 | 4.95 | 0.063 - <0.125 mm |  |  | 5 |  |  |  | 0.375 | 0.25 | 0.5 |  |  |  |  | 8.3 | 10.8 | [11 empty] | 1.807 | [8 empty] | 206 | 0.4 |  |  |  | 13.8 |  | 0.045 | 10 | [5 empty] | 0.3 |  | 0.5 | [9 empty] | 48.9 |  | -23.138155 | -61.963852
El Potrillo | 17/10/2022 | 11:45 | October 2022 | DE - CTN | La Estrella | 23° 8' 17.358" | 61° 57' 49.866" |  |  | 0 | 570 | 1.41 | 2.68 | 29.2 | 0.9 | 8.4 | 81.96 | 17.54 | 0.5 | Arenoso franco | 9.62 | 59.06 | 23.67 | 0.2 | 0.28 | 0.59 | 1.63 | 4.95 | 0.125 - <2.0 mm |  |  | 5 |  |  |  | 0.375 | 0.25 | 0.5 |  |  |  |  | 6.5 | 10.7 | [11 empty] | 1.567 | [8 empty] | 185 | 0.4 |  |  |  | 12.4 |  | 0.045 | 10 | [5 empty] | 0.3 |  | 0.5 | [9 empty] | 45.3 |  | -23.138155 | -61.963852
El Potrillo | 17/10/2022 | 11:45 | October 2022 | DE - CTN | La Estrella | 23° 8' 17.358" | 61° 57' 49.866" |  |  | 0 | 570 | 1.41 | 2.68 | 29.2 | 0.9 | 8.4 | 81.96 | 17.54 | 0.5 | Arenoso franco | 9.62 | 59.06 | 23.67 | 0.2 | 0.28 | 0.59 | 1.63 | 4.95 | <0.063 mm |  |  | 5 |  |  |  | 0.375 | 0.25 | 0.5 |  |  |  |  | 10.8 | 14.5 | [11 empty] | 2.228 | [8 empty] | 241 | 0.4 |  |  |  | 15.8 |  | 0.045 | 10 | [5 empty] | 0.3 |  | 0.5 | [9 empty] | 56.6 |  | -23.138155 | -61.963852
Agropil | 19/09/2022 | 12:30 | September 2022 | DE - CTN | Pilcomayo | 23° 10' 10.722" | 61° 37' 29.136" |  |  | 0 | 718 | 1.5 | 2.6 | 22 | 0.5 | 7.9 | 83.8 | 15.2 | 1 | Arenoso franco | 3.4 | 33.6 | 26 | 2.1 | 2.7 | 7.6 | 21.4 | 3.2 | 0.063 - <0.125 mm |  |  | 5 |  |  |  | 0.375 | 0.25 | 0.5 |  |  |  |  | 8.8 | 11.8 | [11 empty] | 1.931 | [8 empty] | 219 | 0.4 |  |  |  | 14.8 |  | 0.045 | 10 | [5 empty] | 0.3 |  | 0.5 | [9 empty] | 50.3 |  | -23.169645 | -61.62476
Agropil | 19/09/2022 | 12:30 | September 2022 | DE - CTN | Pilcomayo | 23° 10' 10.722" | 61° 37' 29.136" |  |  | 0 | 718 | 1.5 | 2.6 | 22 | 0.5 | 7.9 | 83.8 | 15.2 | 1 | Arenoso franco | 3.4 | 33.6 | 26 | 2.1 | 2.7 | 7.6 | 21.4 | 3.2 | 0.125 - <2.0 mm |  |  | 5 |  |  |  | 0.375 | 0.25 | 0.5 |  |  |  |  | 8.9 | 13.5 | [11 empty] | 1.943 | [8 empty] | 261 | 0.4 |  |  |  | 15.2 |  | 0.045 | 10 | [5 empty] | 0.3 |  | 0.5 | [9 empty] | 51.9 |  | -23.169645 | -61.62476
Agropil | 19/09/2022 | 12:30 | September 2022 | DE - CTN | Pilcomayo | 23° 10' 10.722" | 61° 37' 29.136" |  |  | 0 | 718 | 1.5 | 2.6 | 22 | 0.5 | 7.9 | 83.8 | 15.2 | 1 | Arenoso franco | 3.4 | 33.6 | 26 | 2.1 | 2.7 | 7.6 | 21.4 | 3.2 | <0.063 mm |  |  | 10.8 |  |  |  | 0.375 | 0.25 | 0.5 |  |  |  |  | 10.2 | 13.8 | [11 empty] | 2.096 | [8 empty] | 241 | 0.4 |  |  |  | 15.3 |  | 0.045 | 10 | [5 empty] | 0.3 |  | 0.5 | [9 empty] | 52.9 |  | -23.169645 | -61.62476
Hacienda 9 de junio | 19/09/2022 | 9:10 | September 2022 | DE - CTN | Pilcomayo | 23° 27' 15.162" | 60° 52' 45.72" |  |  | 0 | 770 | 1.4 | 2.6 | 27.7 | 0.8 | 7.6 | 78.2 | 20.8 | 1 | Arenoso franco | 4.9 | 29.3 | 9.4 | 2.6 | 5.3 | 13.3 | 33 | 2.2 | 0.063 - <0.125 mm |  |  | 5 |  |  |  | 0.375 | 0.25 | 0.5 |  |  |  |  | 9.1 | 13 | [11 empty] | 1.929 | [8 empty] | 210 | 0.4 |  |  |  | 15.2 |  | 0.045 | 10 | [5 empty] | 0.3 |  | 0.5 | [9 empty] | 52.8 |  | -23.454212 | -60.879367
Hacienda 9 de junio | 19/09/2022 | 9:10 | September 2022 | DE - CTN | Pilcomayo | 23° 27' 15.162" | 60° 52' 45.72" |  |  | 0 | 770 | 1.4 | 2.6 | 27.7 | 0.8 | 7.6 | 78.2 | 20.8 | 1 | Arenoso franco | 4.9 | 29.3 | 9.4 | 2.6 | 5.3 | 13.3 | 33 | 2.2 | 0.125 - <2.0 mm |  |  | 5 |  |  |  | 0.375 | 0.25 | 0.5 |  |  |  |  | 10.5 | 13.1 | [11 empty] | 1.971 | [8 empty] | 220 | 0.4 |  |  |  | 15.6 |  | 0.045 | 10 | [5 empty] | 0.3 |  | 0.5 | [9 empty] | 53.4 |  | -23.454212 | -60.879367
Hacienda 9 de junio | 19/09/2022 | 9:10 | September 2022 | DE - CTN | Pilcomayo | 23° 27' 15.162" | 60° 52' 45.72" |  |  | 0 | 770 | 1.4 | 2.6 | 27.7 | 0.8 | 7.6 | 78.2 | 20.8 | 1 | Arenoso franco | 4.9 | 29.3 | 9.4 | 2.6 | 5.3 | 13.3 | 33 | 2.2 | <0.063 mm |  |  | 27 |  |  |  | 0.375 | 0.25 | 0.5 |  |  |  |  | 20.9 | 22 | [11 empty] | 3.353 | [8 empty] | 431 | 0.4 |  |  |  | 26.7 |  | 0.045 | 10 | [5 empty] | 0.3 |  | 0.5 | [9 empty] | 95.8 |  | -23.454212 | -60.879367
El Solitario | 15/09/2022 | 12:45 | September 2022 | DE - CTN | Pilcomayo | 22° 51' 36.69" | 62° 1' 8.778" |  |  | 0 | 1338 | 1.3 | 2.6 | 32.4 | 1.4 | 7.6 | 26.1 | 71.4 | 2.5 | Fraco limoso | 27.4 | 32.9 | 2.7 | 2.7 | 6 | 15.9 | 6.2 | 6.2 | 0.063 - <0.125 mm |  |  | 741 |  |  |  | 0.375 | 0.25 | 18.8 |  |  |  |  | 17.9 | 18.6 | [11 empty] | 2.698 | [8 empty] | 335 | 0.4 |  |  |  | 20.9 |  | 0.045 | 10 | [5 empty] | 0.3 |  | 0.5 | [9 empty] | 79.8 |  | -22.860192 | -62.019105
El Solitario | 15/09/2022 | 12:45 | September 2022 | DE - CTN | Pilcomayo | 22° 51' 36.69" | 62° 1' 8.778" |  |  | 0 | 1338 | 1.3 | 2.6 | 32.4 | 1.4 | 7.6 | 26.1 | 71.4 | 2.5 | Fraco limoso | 27.4 | 32.9 | 2.7 | 2.7 | 6 | 15.9 | 6.2 | 6.2 | 0.125 - <2.0 mm |  |  | 24.7 |  |  |  | 0.375 | 0.25 | 0.5 |  |  |  |  | 21.4 | 20.1 | [11 empty] | 3.162 | [8 empty] | 443 | 0.4 |  |  |  | 24.8 |  | 0.045 | 20.1 | [5 empty] | 0.3 |  | 0.5 | [9 empty] | 95.8 |  | -22.860192 | -62.019105
El Solitario | 15/09/2022 | 12:45 | September 2022 | DE - CTN | Pilcomayo | 22° 51' 36.69" | 62° 1' 8.778" |  |  | 0 | 1338 | 1.3 | 2.6 | 32.4 | 1.4 | 7.6 | 26.1 | 71.4 | 2.5 | Fraco limoso | 27.4 | 32.9 | 2.7 | 2.7 | 6 | 15.9 | 6.2 | 6.2 | <0.063 mm |  |  | 5 |  |  |  | 0.375 | 0.25 | 0.5 |  |  |  |  | 11 | 16.6 | [11 empty] | 2.258 | [8 empty] | 231 | 0.4 |  |  |  | 17 |  | 0.045 | 21.2 | [5 empty] | 0.3 |  | 0.5 | [9 empty] | 53.1 |  | -22.860192 | -62.019105
Meyer Sitio 01 | 15/09/2022 | 9:25 | September 2022 | DE - CTN | Pilcomayo Medio Embocadura - Canal Paraguayo | 22° 42' 44.178" | 62° 9' 19.788" |  |  | 0 | 841 | 1.45 | 2.68 | 28.2 | 1.13 | 7.6 | 39.77 | 59.23 | 1 | Franco limoso | 17.21 | 22.84 | 6.25 | 3.27 | 7.55 | 17.39 | 13.47 | 12.02 | 0.063 - <0.125 mm |  |  | 5 |  |  |  | 0.375 | 0.25 | 0.5 |  |  |  |  | 10.8 | 14.2 | [11 empty] | 2.177 | [8 empty] | 265 | 0.4 |  |  |  | 15.7 |  | 0.045 | 10 | [5 empty] | 0.3 |  | 0.5 | [9 empty] | 57.2 |  | -22.712272 | -62.155497
Meyer Sitio 01 | 15/09/2022 | 9:25 | September 2022 | DE - CTN | Pilcomayo Medio Embocadura - Canal Paraguayo | 22° 42' 44.178" | 62° 9' 19.788" |  |  | 0 | 841 | 1.45 | 2.68 | 28.2 | 1.13 | 7.6 | 39.77 | 59.23 | 1 | Franco limoso | 17.21 | 22.84 | 6.25 | 3.27 | 7.55 | 17.39 | 13.47 | 12.02 | 0.125 - <2.0 mm |  |  | 10.7 |  |  |  | 0.375 | 0.25 | 0.5 |  |  |  |  | 14.6 | 15.7 | [11 empty] | 2.541 | [8 empty] | 301 | 0.4 |  |  |  | 18.4 |  | 0.045 | 10 | [5 empty] | 0.3 |  | 0.5 | [9 empty] | 68.1 |  | -22.712272 | -62.155497
Meyer Sitio 01 | 15/09/2022 | 9:25 | September 2022 | DE - CTN | Pilcomayo Medio Embocadura - Canal Paraguayo | 22° 42' 44.178" | 62° 9' 19.788" |  |  | 0 | 841 | 1.45 | 2.68 | 28.2 | 1.13 | 7.6 | 39.77 | 59.23 | 1 | Franco limoso | 17.21 | 22.84 | 6.25 | 3.27 | 7.55 | 17.39 | 13.47 | 12.02 | <0.063 mm |  |  | 12 |  |  |  | 0.375 | 0.25 | 0.5 |  |  |  |  | 16.5 | 18.9 | [11 empty] | 3.052 | [8 empty] | 356 | 0.4 |  |  |  | 21.8 |  | 0.045 | 10 | [5 empty] | 0.3 |  | 0.5 | [9 empty] | 77.8 |  | -22.712272 | -62.155497
María Cristina | 15/09/2022 | 8:05 | September 2022 | DE - CTN | La Estrella | 22° 41' 56.028" | 62° 11' 44.34" |  |  | 0 | 635 | 1.41 | 2.68 | 26.3 | 0.74 | 8.2 | 60.73 | 39.27 | 0 | Franco arenoso | 17.63 | 62.84 | 1.76 | 0.32 | 0.71 | 0.99 | 6.86 | 8.89 | 0.063 - <0.125 mm |  |  | 18.5 |  |  |  | 0.375 | 0.25 | 0.5 |  |  |  |  | 14.3 | 14.4 | [11 empty] | 2.434 | [8 empty] | 320 | 0.4 |  |  |  | 17 |  | 0.045 | 10 | [5 empty] | 0.3 |  | 0.5 | [9 empty] | 65.5 |  | -22.698897 | -62.19565
María Cristina | 15/09/2022 | 8:05 | September 2022 | DE - CTN | La Estrella | 22° 41' 56.028" | 62° 11' 44.34" |  |  | 0 | 635 | 1.41 | 2.68 | 26.3 | 0.74 | 8.2 | 60.73 | 39.27 | 0 | Franco arenoso | 17.63 | 62.84 | 1.76 | 0.32 | 0.71 | 0.99 | 6.86 | 8.89 | 0.125 - <2.0 mm |  |  | 18.6 |  |  |  | 0.375 | 0.25 | 0.5 |  |  |  |  | 33.2 | 16.4 | [11 empty] | 3.058 | [8 empty] | 502 | 0.4 |  |  |  | 20.7 |  | 0.045 | 23.1 | [5 empty] | 0.3 |  | 0.5 | [9 empty] | 75.2 |  | -22.698897 | -62.19565
María Cristina | 15/09/2022 | 8:05 | September 2022 | DE - CTN | La Estrella | 22° 41' 56.028" | 62° 11' 44.34" |  |  | 0 | 635 | 1.41 | 2.68 | 26.3 | 0.74 | 8.2 | 60.73 | 39.27 | 0 | Franco arenoso | 17.63 | 62.84 | 1.76 | 0.32 | 0.71 | 0.99 | 6.86 | 8.89 | <0.063 mm |  |  | 12.3 |  |  |  | 0.375 | 0.25 | 0.5 |  |  |  |  | 15.2 | 18.6 | [11 empty] | 2.961 | [8 empty] | 307 | 0.4 |  |  |  | 18.8 |  | 0.045 | 10 | [5 empty] | 0.3 |  | 0.5 | [9 empty] | 68.7 |  | -22.698897 | -62.19565
Misión La Paz - SNIH | 18/08/2022 | 11:25 | August 2022 | DE - CTN | Pilcomayo | 22° 22' 41.22" | 62° 31' 6.93" |  | 23.71 | 0 | 1311 | 1.49 | 2.62 | 26.4 | 0.27 | 8 | 48.73 | 50.27 | 1 | Franco limoso | 14.24 | 21.53 | 42.52 | 8.98 | 0.52 | 0.69 | 3.24 | 8.28 | 0.125 - <2.0 mm |  |  | 6.52 |  |  |  | 3.89 | 62.79 | 0.9 |  |  |  |  | 7.51 | 13.19 | [11 empty] | 3.535 | [8 empty] | 180.58 | 500 |  |  |  | 11.4 |  | 0.5 | 9.25 | [5 empty] | 0.5 |  | 0.5 | [9 empty] | 56.93 |  | -22.378117 | -62.518592
Misión La Paz - SNIH | 18/08/2022 | 11:25 | August 2022 | DE - CTN | Pilcomayo | 22° 22' 41.22" | 62° 31' 6.93" |  | 23.71 | 0 | 1311 | 1.49 | 2.62 | 26.4 | 0.27 | 8 | 48.73 | 50.27 | 1 | Franco limoso | 14.24 | 21.53 | 42.52 | 8.98 | 0.52 | 0.69 | 3.24 | 8.28 | <0.125 mm |  |  | 3.32 |  |  |  | 0.5 | 25.36 | 0.25 |  |  |  |  | 2.8 | 4.94 | [11 empty] | 3.224 | [8 empty] | 75.63 | 500 |  |  |  | 5.84 |  | 0.5 | 5.23 | [5 empty] | 0.5 |  | 0.5 | [9 empty] | 23.17 |  | -22.378117 | -62.518592
San Josecito | 17/08/2022 | 11:45 | August 2022 | DE - CTN | Pilaya | 21° 9' 7.71" | 64° 14' 3.15" |  | 15.33 | 0 | 524 | 2.09 | 2.59 | 28.9 | 0.54 | 8 | 83.05 | 15.95 | 1 | Arenoso franco | 2.96 | 18.27 | 57.9 | 13.96 | 0.43 | 0.57 | 3.85 | 2.06 | 0.125 - <2.0 mm |  |  | 10.48 |  |  |  | 2.98 | 71.1 | 1.1 |  |  |  |  | 9.49 | 15.81 | [11 empty] | 2.156737 | [8 empty] | 210.51 | 500 |  |  |  | 12.08 |  | 0.5 | 11.53 | [5 empty] | 0.5 |  | 0.5 | [9 empty] | 66.91 |  | -21.152142 | -64.234208
San Josecito | 17/08/2022 | 11:45 | August 2022 | DE - CTN | Pilaya | 21° 9' 7.71" | 64° 14' 3.15" |  | 15.33 | 0 | 524 | 2.09 | 2.59 | 28.9 | 0.54 | 8 | 83.05 | 15.95 | 1 | Arenoso franco | 2.96 | 18.27 | 57.9 | 13.96 | 0.43 | 0.57 | 3.85 | 2.06 | <0.125 mm |  |  | 5.68 |  |  |  | 1.6 | 51.95 | 0.79 |  |  |  |  | 8.26 | 9.4 | [11 empty] | 2.4094681 | [8 empty] | 135.89 | 500 |  |  |  | 9.35 |  | 0.5 | 8.44 | [5 empty] | 0.5 |  | 0.5 | [9 empty] | 47.09 |  | -21.152142 | -64.234208
Chuquiago | 16/08/2022 | 9:50 | August 2022 | DE - CTN | San Juan del Oro | 21° 33' 36.84" | 65° 38' 51.624" | 1.453 | 7.144 | 0 | 588 | 1.96 | 2.61 | 31.3 | 0.62 | 7.9 | 61.36 | 37.64 | 1 | Franco arenoso | 10.89 | 24.29 | 15.49 | 5.66 | 3.14 | 5.97 | 29.27 | 5.29 | 0.125 - <2.0 mm |  |  | 9.75 |  |  |  | 1.53 | 65.09 | 1.04 |  |  |  |  | 10.97 | 15.84 | [11 empty] | 1.550952 | [8 empty] | 260.5 | 500 |  |  |  | 13.7 |  | 0.5 | 11.25 | [5 empty] | 0.5 |  | 0.5 | [9 empty] | 69.41 |  | -21.560233 | -65.647673
Chuquiago | 16/08/2022 | 9:50 | August 2022 | DE - CTN | San Juan del Oro | 21° 33' 36.84" | 65° 38' 51.624" | 1.453 | 7.144 | 0 | 588 | 1.96 | 2.61 | 31.3 | 0.62 | 7.9 | 61.36 | 37.64 | 1 | Franco arenoso | 10.89 | 24.29 | 15.49 | 5.66 | 3.14 | 5.97 | 29.27 | 5.29 | <0.125 mm |  |  | 6.67 |  |  |  | 1.97 | 68.01 | 1.09 |  |  |  |  | 9.71 | 13.75 | [11 empty] | 2.045486 | [8 empty] | 228.05 | 500 |  |  |  | 14.48 |  | 0.5 | 10.1 | [5 empty] | 0.5 |  | 0.5 | [9 empty] | 74.72 |  | -21.560233 | -65.647673
Cotagaita | 15/08/2022 | 15:25 | August 2022 | DE - CTN | Cotagaita | 20° 49' 16.506" | 65° 40' 8.868" | 1.529 | 5.414 | 0 | 515 | 1.56 | 2.66 | 24.9 | 0.84 | 7.3 | 63.23 | 36.27 | 0.5 | Franco arenoso | 13.77 | 34.54 | 27.67 | 5.69 | 1.5 | 1.05 | 5.26 | 10.52 | 0.125 - <2.0 mm |  |  | 53.66 |  |  |  | 7.59 | 109.84 | 1.75 |  |  |  |  | 25.66 | 13.35 | [11 empty] | 0.857713 | [8 empty] | 341.38 | 500 |  |  |  | 26.73 |  | 0.5 | 18.8 | [5 empty] | 0.5 |  | 0.5 | [9 empty] | 116.06 |  | -20.821252 | -65.66913
Cotagaita | 15/08/2022 | 15:25 | August 2022 | DE - CTN | Cotagaita | 20° 49' 16.506" | 65° 40' 8.868" | 1.529 | 5.414 | 0 | 515 | 1.56 | 2.66 | 24.9 | 0.84 | 7.3 | 63.23 | 36.27 | 0.5 | Franco arenoso | 13.77 | 34.54 | 27.67 | 5.69 | 1.5 | 1.05 | 5.26 | 10.52 | <0.125 mm |  |  | 52.57 |  |  |  | 6.97 | 112.51 | 1.85 |  |  |  |  | 24.94 | 14.8 | [11 empty] | 1.996641 | [8 empty] | 518.87 | 500 |  |  |  | 26.69 |  | 0.5 | 19.3 | [5 empty] | 0.5 |  | 0.5 | [9 empty] | 116.33 |  | -20.821252 | -65.66913
Tumusla | 15/08/2022 | 13:20 | August 2022 | DE - CTN | Tumusla | 20° 29' 14.94" | 65° 37' 2.898" | 1.305 | 6.576 | 0 | 329 | 2.07 | 2.61 | 30.3 | 1.02 | 7.9 | 73.04 | 26.46 | 0.5 | Arenoso franco | 9.23 | 31.63 | 45.25 | 8.21 | 0.19 | 0.08 | 0 | 5.41 | 0.125 - <2.0 mm |  |  | 8 |  |  |  | 2.65 | 76.78 | 1.26 |  |  |  |  | 1074 | 9.84 | [11 empty] | 2.65822 | [8 empty] | 720.68 | 500 |  |  |  | 13.09 |  | 0.5 | 14 | [5 empty] | 0.5 |  | 0.5 | [9 empty] | 99.51 |  | -20.487483 | -65.617472
Tumusla | 15/08/2022 | 13:20 | August 2022 | DE - CTN | Tumusla | 20° 29' 14.94" | 65° 37' 2.898" | 1.305 | 6.576 | 0 | 329 | 2.07 | 2.61 | 30.3 | 1.02 | 7.9 | 73.04 | 26.46 | 0.5 | Arenoso franco | 9.23 | 31.63 | 45.25 | 8.21 | 0.19 | 0.08 | 0 | 5.41 | <0.125 mm |  |  | 8.43 |  |  |  | 2.46 | 85.75 | 1.36 |  |  |  |  | 12 | 9.71 | [11 empty] | 17.57262 | [8 empty] | 322.09 | 500 |  |  |  | 12.83 |  | 0.5 | 15.74 | [5 empty] | 0.5 |  | 0.5 | [9 empty] | 124.1 |  | -20.487483 | -65.617472
Viña Quemada | 13/08/2022 | 12:55 | August 2022 | DE - CTN | Pilcomayo | 19° 24' 25.698" | 64° 51' 49.956" | 0.947 | 18.739 | 0 | 844 | 1.47 | 2.62 | 61.8 | 1.43 | 8.1 | 61.93 | 35.57 | 2.5 | Franco arenoso | 11.69 | 27.56 | 25.11 | 3.61 | 3.23 | 6.64 | 15.63 | 6.53 | 0.125 - <2.0 mm |  |  | 18.41 |  |  |  | 4.8 | 70.4 | 2.04 |  |  |  |  | 16.51 | 9.61 | [11 empty] | 1.58 | [8 empty] | 448.03 | 500 |  |  |  | 12.58 |  | 0.5 | 31.52 | [5 empty] | 0.5 |  | 0.5 | [9 empty] | 350.98 |  | -19.407138 | -64.863877
Viña Quemada | 13/08/2022 | 12:55 | August 2022 | DE - CTN | Pilcomayo | 19° 24' 25.698" | 64° 51' 49.956" | 0.947 | 18.739 | 0 | 844 | 1.47 | 2.62 | 61.8 | 1.43 | 8.1 | 61.93 | 35.57 | 2.5 | Franco arenoso | 11.69 | 27.56 | 25.11 | 3.61 | 3.23 | 6.64 | 15.63 | 6.53 | <0.125 mm |  |  | 62.05 |  |  |  | 6.6 | 86.64 | 4.76 |  |  |  |  | 37.96 | 12.02 | [11 empty] | 2.421 | [8 empty] | 567.82 | 500 |  |  |  | 12.98 |  | 1.23 | 120.96 | [5 empty] | 0.5 |  | 0.5 | [9 empty] | 1141 |  | -19.407138 | -64.863877
Talula - Automática | 12/08/2022 | 11:15 | August 2022 | DE - CTN | Pilcomayo | 19° 7' 49.218" | 64° 27' 4.134" |  |  | 0 | 1069 | 2.47 | 2.6 | 38.3 | 0.82 | 7.4 | 60.33 | 38.17 | 1.5 | Franco arenoso | 10.54 | 33.75 | 25.76 | 11.56 | 3.81 | 5.69 | 3.27 | 5.62 | 0.125 - <2.0 mm |  |  | 28.68 |  |  |  | 3.78 | 57.32 | 2.22 |  |  |  |  | 19.17 | 9.67 | [11 empty] | 1.817 | [8 empty] | 439.49 | 500 |  |  |  | 9.77 |  | 0.5 | 35.71 | [5 empty] | 0.5 |  | 0.5 | [9 empty] | 941.75 |  | -19.130338 | -64.451148
Talula - Automática | 12/08/2022 | 11:15 | August 2022 | DE - CTN | Pilcomayo | 19° 7' 49.218" | 64° 27' 4.134" |  |  | 0 | 1069 | 2.47 | 2.6 | 38.3 | 0.82 | 7.4 | 60.33 | 38.17 | 1.5 | Franco arenoso | 10.54 | 33.75 | 25.76 | 11.56 | 3.81 | 5.69 | 3.27 | 5.62 | <0.125 mm |  |  | 33.06 |  |  |  | 2.48 | 62.02 | 2.48 |  |  |  |  | 18.46 | 8.8 | [11 empty] | 1.76 | [8 empty] | 434.77 | 500 |  |  |  | 8.83 |  | 0.5 | 41.75 | [5 empty] | 0.5 |  | 0.5 | [9 empty] | 786.59 |  | -19.130338 | -64.451148
Puente Mendez | 11/08/2022 | 17:15 | August 2022 | DE - CTN | Pilcomayo | 19° 18' 49.962" | 65° 16' 3.066" |  |  | 0 | 306 | 1.55 | 2.65 | 33.8 | 0.22 | 7.4 | 67.21 | 31.79 | 1 | Franco arenoso | 8.94 | 26.27 | 37.06 | 15.52 | 0.47 | 0.74 | 5.97 | 5.03 | 0.125 - <2.0 mm |  |  | 14.45 |  |  |  | 3.19 | 60.97 | 1.48 |  |  |  |  | 13.89 | 8.15 | [11 empty] | 3.382 | [8 empty] | 393.65 | 500 |  |  |  | 9.2 |  | 0.5 | 17.63 | [5 empty] | 0.5 |  | 0.5 | [9 empty] | 266.85 |  | -19.313878 | -65.267518
Puente Mendez | 11/08/2022 | 17:15 | August 2022 | DE - CTN | Pilcomayo | 19° 18' 49.962" | 65° 16' 3.066" |  |  | 0 | 306 | 1.55 | 2.65 | 33.8 | 0.22 | 7.4 | 67.21 | 31.79 | 1 | Franco arenoso | 8.94 | 26.27 | 37.06 | 15.52 | 0.47 | 0.74 | 5.97 | 5.03 | <0.125 mm |  |  | 10.49 |  |  |  | 1.75 | 50.39 | 1.14 |  |  |  |  | 9.85 | 5.36 | [11 empty] | 1.919 | [8 empty] | 324.36 | 500 |  |  |  | 6.57 |  | 0.5 | 13.63 | [5 empty] | 0.5 |  | 0.5 | [9 empty] | 204.64 |  | -19.313878 | -65.267518
Colavi - Canutillos | 11/08/2022 | 10:25 | August 2022 | DE - CTN | Colavi | 19° 19' 17.112" | 65° 33' 6.738" | 0.236 | 0.03 | 0 | 2677 | 2.06 | 2.61 | 80.5 | 7.66 | 2.9 | 45.4 | 52.6 | 2 | Franco limoso | 9.12 | 14.27 | 14.66 | 13.22 | 9.73 | 14.96 | 23.33 | 0.71 | 0.125 - <2.0 mm |  |  | 147.87 |  |  |  | 34.23 | 558.95 | 8.14 |  |  |  |  | 59.6 | 19.99 | [11 empty] | 2.6057353 | [8 empty] | 271.73 | 500 |  |  |  | 0.25 |  | 3.92 | 59.76 | [5 empty] | 0.5 |  | 0.5 | [9 empty] | 151.89 |  | -19.32142 | -65.551872
Colavi - Canutillos | 11/08/2022 | 10:25 | August 2022 | DE - CTN | Colavi | 19° 19' 17.112" | 65° 33' 6.738" | 0.236 | 0.03 | 0 | 2677 | 2.06 | 2.61 | 80.5 | 7.66 | 2.9 | 45.4 | 52.6 | 2 | Franco limoso | 9.12 | 14.27 | 14.66 | 13.22 | 9.73 | 14.96 | 23.33 | 0.71 | <0.125 mm |  |  | 130.29 |  |  |  | 28.84 | 506.74 | 7.39 |  |  |  |  | 316.96 | 13.01 | [11 empty] | 1.5040322 | [8 empty] | 381.39 | 500 |  |  |  | 0.25 |  | 3.17 | 41.62 | [5 empty] | 0.5 |  | 0.5 | [9 empty] | 154.97 |  | -19.32142 | -65.551872
Tacobamba - Agua arriba confluencia Pilcomayo - Tacobamba | 10/08/2022 | 13:35 | August 2022 | DE - CTN | Tacobamba | 19° 8' 39.144" | 65° 33' 57.822" | 1.516 | 1.008 | 0 | 179 | 2.16 | 1.01 | 32.5 | 0.84 | 8 | 65.46 | 33.54 | 1 | Franco arenoso | 12.25 | 43.25 | 27.33 | 4.8 | 1.58 | 1.57 | 1.95 | 7.27 | 0.125 - <2.0 mm |  |  | 3.96 |  |  |  | 4.43 | 71.78 | 1.76 |  |  |  |  | 15.53 | 5.89 | [11 empty] | 26288.9 | [8 empty] | 330.38 | 500 |  |  |  | 11.95 |  | 0.5 | 7.67 | [5 empty] | 0.5 |  | 0.5 | [9 empty] | 49.68 |  | -19.144207 | -65.566062
Tacobamba - Agua arriba confluencia Pilcomayo - Tacobamba | 10/08/2022 | 13:35 | August 2022 | DE - CTN | Tacobamba | 19° 8' 39.144" | 65° 33' 57.822" | 1.516 | 1.008 | 0 | 179 | 2.16 | 1.01 | 32.5 | 0.84 | 8 | 65.46 | 33.54 | 1 | Franco arenoso | 12.25 | 43.25 | 27.33 | 4.8 | 1.58 | 1.57 | 1.95 | 7.27 | <0.125 mm |  |  | 3.54 |  |  |  | 3.91 | 67.14 | 1.77 |  |  |  |  | 14.15 | 5.36 | [11 empty] | 2.145269 | [8 empty] | 328.23 | 500 |  |  |  | 11.2 |  | 0.5 | 6.45 | [5 empty] | 0.5 |  | 0.5 | [9 empty] | 47.59 |  | -19.144207 | -65.566062
Pilcomayo - Agua arriba confluencia Pilcomayo - Tacobamba | 10/08/2022 | 11:30 | August 2022 | DE - CTN | Pilcomayo | 19° 7' 56.1" | 65° 34' 19.902" | 1.71 | 12.441 | 0 | 262 | 1.51 | 2.61 | 30.7 | 0.91 | 7.4 | 75.54 | 23.46 | 1 | Arenoso franco | 7.48 | 30.49 | 39.15 | 7.37 | 1.28 | 1.18 | 8.84 | 4.21 | 0.125 - <2.0 mm |  |  | 25.94 |  |  |  | 2.76 | 55.82 | 1.56 |  |  |  |  | 14.5 | 8.93 | [11 empty] | 15.546 | [8 empty] | 417.35 | 500 |  |  |  | 7.96 |  | 2 | 25.81 | [5 empty] | 0.5 |  | 0.5 | [9 empty] | 321.42 |  | -19.13225 | -65.572195
Pilcomayo - Agua arriba confluencia Pilcomayo - Tacobamba | 10/08/2022 | 11:30 | August 2022 | DE - CTN | Pilcomayo | 19° 7' 56.1" | 65° 34' 19.902" | 1.71 | 12.441 | 0 | 262 | 1.51 | 2.61 | 30.7 | 0.91 | 7.4 | 75.54 | 23.46 | 1 | Arenoso franco | 7.48 | 30.49 | 39.15 | 7.37 | 1.28 | 1.18 | 8.84 | 4.21 | <0.125 mm |  |  | 24.31 |  |  |  | 0.5 | 61.27 | 1.68 |  |  |  |  | 12.33 | 8.47 | [11 empty] | 2.781 | [8 empty] | 407.92 | 500 |  |  |  | 6.94 |  | 2.89 | 25.35 | [5 empty] | 0.5 |  | 0.5 | [9 empty] | 341.39 |  | -19.13225 | -65.572195
Yocalla | 09/08/2022 | 15:30 | August 2022 | DE - CTN | Pilcomayo | 19° 23' 51.624" | 65° 54' 28.05" | 1.157 | 4.637 | 0 | 413 | 1.95 | 2.58 | 35.5 | 1.7 | 7.7 | 62.19 | 35.81 | 2 | Franco arenoso | 7.42 | 18.23 | 17.54 | 26.92 | 10.22 | 3.32 | 10.11 | 6.24 | 0.125 - <2.0 mm |  |  | 6.91 |  |  |  | 0.5 | 49.21 | 0.71 |  |  |  |  | 5.7 | 9.03 | [11 empty] | 1.484353 | [8 empty] | 210.1 | 500 |  |  |  | 5.44 |  | 0.5 | 9.17 | [5 empty] | 0.5 |  | 0.5 | [9 empty] | 54.56 |  | -19.397673 | -65.907792
Yocalla | 09/08/2022 | 15:30 | August 2022 | DE - CTN | Pilcomayo | 19° 23' 51.624" | 65° 54' 28.05" | 1.157 | 4.637 | 0 | 413 | 1.95 | 2.58 | 35.5 | 1.7 | 7.7 | 62.19 | 35.81 | 2 | Franco arenoso | 7.42 | 18.23 | 17.54 | 26.92 | 10.22 | 3.32 | 10.11 | 6.24 | <0.125 mm |  |  | 4.64 |  |  |  | 0.5 | 37.71 | 0.6 |  |  |  |  | 4.88 | 5.92 | [11 empty] | 1.147909 | [8 empty] | 178.4 | 500 |  |  |  | 4.94 |  | 0.5 | 5.63 | [5 empty] | 0.5 |  | 0.5 | [9 empty] | 42.14 |  | -19.397673 | -65.907792
Tarapaya | 09/08/2022 | 11:20 | August 2022 | DE - CTN | Tarapaya | 19° 28' 18.666" | 65° 47' 39.552" | 0.84 | 1.871 | 0 | 2057 | 2 | 2.6 | 34.2 | 1.41 | 7.2 | 47.43 | 51.07 | 1.5 | Franco limoso | 12.69 | 16.98 | 28.74 | 9.87 | 3.39 | 2.63 | 14.79 | 10.91 | 0.125 - <2.0 mm |  |  | 256.21 |  |  |  | 10.12 | 83.79 | 8.63 |  |  |  |  | 53.51 | 10.95 | [11 empty] | 6.305 | [8 empty] | 694 | 500 |  |  |  | 5.17 |  | 8 | 1326 | [5 empty] | 0.5 |  | 0.5 | [9 empty] | 6830 |  | -19.471852 | -65.79432
Tarapaya | 09/08/2022 | 11:20 | August 2022 | DE - CTN | Tarapaya | 19° 28' 18.666" | 65° 47' 39.552" | 0.84 | 1.871 | 0 | 2057 | 2 | 2.6 | 34.2 | 1.41 | 7.2 | 47.43 | 51.07 | 1.5 | Franco limoso | 12.69 | 16.98 | 28.74 | 9.87 | 3.39 | 2.63 | 14.79 | 10.91 | <0.125 mm |  |  | 214.32 |  |  |  | 7.74 | 103.38 | 6 |  |  |  |  | 44.89 | 13.95 | [11 empty] | 2.438 | [8 empty] | 298 | 500 |  |  |  | 7.02 |  | 8.42 | 364 | [5 empty] | 0.5 |  | 0.5 | [9 empty] | 747 |  | -19.471852 | -65.79432
San Antonio - Potosí | 09/08/2022 | 9:00 | August 2022 | DE - CTN | Aljamayu | 19° 34' 41.478" | 65° 48' 12.21" | 1.184 | 1.4 | 0 | 2438 | 2.18 | 2.76 | 16.5 | 4.32 | 5.6 | 46.6 | 51.4 | 2 | Franco limoso | 1.88 | 3.57 | 7.52 | 13.43 | 25.09 | 31.89 | 15.67 | 0.95 | 0.125 - <2.0 mm |  |  | 223.14 |  |  |  | 25.41 | 216.94 | 20.65 |  |  |  |  | 134.13 | 20.73 | [11 empty] | 1.595 | [8 empty] | 242.28 | 500 |  |  |  | 10.3 |  | 6.8 | 473.16 | [5 empty] | 0.5 |  | 8.71 | [9 empty] | 178.98 |  | -19.578188 | -65.803392
San Antonio - Potosí | 09/08/2022 | 9:00 | August 2022 | DE - CTN | Aljamayu | 19° 34' 41.478" | 65° 48' 12.21" | 1.184 | 1.4 | 0 | 2438 | 2.18 | 2.76 | 16.5 | 4.32 | 5.6 | 46.6 | 51.4 | 2 | Franco limoso | 1.88 | 3.57 | 7.52 | 13.43 | 25.09 | 31.89 | 15.67 | 0.95 | <0.125 mm |  |  | 419.96 |  |  |  | 19.02 | 197.46 | 19.1 |  |  |  |  | 91.9 | 13.43 | [11 empty] | 2.442 | [8 empty] | 716.87 | 500 |  |  |  | 7.82 |  | 4 | 1065.82 | [5 empty] | 0.5 |  | 4.96 | [9 empty] | 2479.26 |  | -19.578188 | -65.803392
Palca Grande | 08/08/2022 | 15:35 | August 2022 | DE - CTN | Tumusla | 20° 44' 32.106" | 65° 14' 27.216" | 0.69 | 8.189 | 0 | 776 | 1.42 | 2.66 | 29.1 | 1.53 | 7.7 | 42.28 | 56.72 | 1 | Franco limoso | 17.25 | 26.73 | 18.18 | 10.57 | 2.39 | 4.36 | 7.66 | 12.86 | 0.125 - <2.0 mm |  |  | 16.84 |  |  |  | 5.26 | 99.08 | 1.64 |  |  |  |  | 16.02 | 15.28 | [11 empty] | 2.007303 | [8 empty] | 354.39 | 500 |  |  |  | 20.12 |  | 0.5 | 15.52 | [5 empty] | 0.5 |  | 0.5 | [9 empty] | 132.42 |  | -20.742252 | -65.240893
Palca Grande | 08/08/2022 | 15:35 | August 2022 | DE - CTN | Tumusla | 20° 44' 32.106" | 65° 14' 27.216" | 0.69 | 8.189 | 0 | 776 | 1.42 | 2.66 | 29.1 | 1.53 | 7.7 | 42.28 | 56.72 | 1 | Franco limoso | 17.25 | 26.73 | 18.18 | 10.57 | 2.39 | 4.36 | 7.66 | 12.86 | <0.125 mm |  |  | 26.36 |  |  |  | 6.25 | 110.26 | 1.8 |  |  |  |  | 18.57 | 11.7 | [11 empty] | 2.037939 | [8 empty] | 363.76 | 500 |  |  |  | 20.99 |  | 0.5 | 18.38 | [5 empty] | 0.5 |  | 0.5 | [9 empty] | 142.19 |  | -20.742252 | -65.240893
El Puente | 08/08/2022 | 13:10 | August 2022 | DE - CTN | San Juan del Oro | 21° 14' 20.574" | 65° 12' 34.194" | 0.557 | 5.361 | 0 | 808 | 2.13 | 2.66 | 32.4 | 0.94 | 7.5 | 77.79 | 21.21 | 1 | Arenoso franco | 7.25 | 34.86 | 32 | 1.87 | 1.62 | 3.69 | 14.7 | 4.01 | 0.125 - <2.0 mm |  |  | 8.79 |  |  |  | 2.05 | 68.02 | 1.03 |  |  |  |  | 9.89 | 16.55 | [11 empty] | 2.15481 | [8 empty] | 268.31 | 500 |  |  |  | 12.48 |  | 0.5 | 14.21 | [5 empty] | 0.5 |  | 0.5 | [9 empty] | 73.87 |  | -21.239048 | -65.209498
El Puente | 08/08/2022 | 13:10 | August 2022 | DE - CTN | San Juan del Oro | 21° 14' 20.574" | 65° 12' 34.194" | 0.557 | 5.361 | 0 | 808 | 2.13 | 2.66 | 32.4 | 0.94 | 7.5 | 77.79 | 21.21 | 1 | Arenoso franco | 7.25 | 34.86 | 32 | 1.87 | 1.62 | 3.69 | 14.7 | 4.01 | <0.125 mm |  |  | 9.19 |  |  |  | 1.52 | 92.33 | 1.09 |  |  |  |  | 10.02 | 16.08 | [11 empty] | 2.3256367 | [8 empty] | 273.37 | 500 |  |  |  | 13.8 |  | 0.5 | 14.07 | [5 empty] | 0.5 |  | 0.5 | [9 empty] | 78.18 |  | -21.239048 | -65.209498
Puente Aruma - Automática | 07/08/2022 | 16:00 | August 2022 | DE - CTN | Pilcomayo | 20° 54' 49.992" | 64° 6' 37.626" |  | 37.782 | 0 | 1201 | 1.35 | 2.67 | 25.7 | 1.16 | 7.7 | 68.07 | 30.43 | 1.5 | Franco arenoso | 13.36 | 35.34 | 22.28 | 1.22 | 1.43 | 3.54 | 14.45 | 8.38 | 0.125 - <2.0 mm |  |  | 6.6 |  |  |  | 3.87 | 61.3 | 0.94 |  |  |  |  | 8.76 | 11.48 | [11 empty] | 2.029 | [8 empty] | 287.42 | 500 |  |  |  | 10.52 |  | 0.5 | 10.15 | [5 empty] | 0.5 |  | 0.5 | [9 empty] | 66.48 |  | -20.913887 | -64.110452
Puente Aruma - Automática | 07/08/2022 | 16:00 | August 2022 | DE - CTN | Pilcomayo | 20° 54' 49.992" | 64° 6' 37.626" |  | 37.782 | 0 | 1201 | 1.35 | 2.67 | 25.7 | 1.16 | 7.7 | 68.07 | 30.43 | 1.5 | Franco arenoso | 13.36 | 35.34 | 22.28 | 1.22 | 1.43 | 3.54 | 14.45 | 8.38 | <0.125 mm |  |  | 6.45 |  |  |  | 3.03 | 52.27 | 0.92 |  |  |  |  | 8.33 | 8.39 | [11 empty] | 6.541 | [8 empty] | 232.95 | 500 |  |  |  | 10.48 |  | 0.5 | 8.98 | [5 empty] | 0.5 |  | 0.5 | [9 empty] | 84.04 |  | -20.913887 | -64.110452
Villamontes | 07/08/2022 | 7:55 | August 2022 | DE - CTN | Pilcomayo | 21° 15' 28.614" | 63° 30' 43.572" |  | 44.033 | 0 | 267 | 1.63 | 2.71 | 23 | 0.17 | 8 | 93.23 | 5.77 | 1 | Arena | 2.04 | 21.97 | 72.26 | 2.5 | 0.12 | 0.18 | 0.22 | 0.71 | 0.125 - <2.0 mm |  |  | 10.87 |  |  |  | 3.27 | 76.63 | 1.18 |  |  |  |  | 9.33 | 18.21 | [11 empty] | 3.303 | [8 empty] | 429.75 | 500 |  |  |  | 9.9 |  | 0.5 | 15.52 | [5 empty] | 0.5 |  | 0.5 | [9 empty] | 64.38 |  | -21.257948 | -63.512103
Villamontes | 07/08/2022 | 7:55 | August 2022 | DE - CTN | Pilcomayo | 21° 15' 28.614" | 63° 30' 43.572" |  | 44.033 | 0 | 267 | 1.63 | 2.71 | 23 | 0.17 | 8 | 93.23 | 5.77 | 1 | Arena | 2.04 | 21.97 | 72.26 | 2.5 | 0.12 | 0.18 | 0.22 | 0.71 | <0.125 mm |  |  | 5.09 |  |  |  | 0.5 | 31.28 | 0.25 |  |  |  |  | 4.65 | 4.99 | [11 empty] | 1.134 | [8 empty] | 129.71 | 500 |  |  |  | 5.82 |  | 0.5 | 5.66 | [5 empty] | 0.5 |  | 0.5 | [9 empty] | 27.08 |  | -21.257948 | -63.512103
Tarapaya | 26/05/2022 | 15:20 | May 2022 | DE - CTN | Tarapaya | 19° 28' 18.726" | 65° 47' 39.684" | 0.535 | 1.751 | 0 | 2289 | 1.47 | 2.45 | 93.07 | 3.17 | 7.8 | 75.8 | 20.25 | 4 | Arenoso franco | 1.5 | 6.77 | 16.22 | 41.99 | 22.49 | 2.5 | 5.97 | 2.56 | <=2.00 mm | 1.99 | 16.3 | 167 | 0.5 | 21.9 | 1.2 | 2.34 | 19 | 7.54 | 0.86 | 24.1 | 12 | 29.7 | 78 | 18 | 2.1 | 0.8 | 4.3 | 14.4 | 70.4 | 0.6 | 0.098 | 3.2 | 7.38 | 0.05 | 0.05 | 3.45 | 0.4 | 2 | 0.5 | 9.09 | 10.4 | 27.2 | 0.05 | 0.62 | 293 | 1200 | 0.92 | 13.5 | 0.5 | 14.4 | 5.1 | 3.93 | 144 | 0.52 | 3.2 | 0.0005 | 33.3 | 3.4 | 1.1 | 0.129 | 0.48 | 0.025 | 0.01 | 0.4 | 0.038 | 4.3 | 0.05 | 1 | 35 | 143 | 1770 | 1.6 | -19.471868 | -65.794357
Colavi - Canutillos | 26/05/2022 | 10:10 | May 2022 | DE - CTN | Colavi | 19° 19' 17.604" | 65° 33' 7.584" | 0.387 | 0.052 | 0 | 1647 | 1.31 | 2.59 | 60.54 | 1.8 | 3.2 | 83.23 | 13.17 | 3 | Arenoso franco | 5.15 | 8.27 | 15.32 | 32.47 | 17 | 13.5 | 6.02 | 2.27 | 0.125 - <2.0 mm | 0.99 | 12 | 142 | 0.5 | 8.8 | 0.9 | 3.82 | 8 | 0.18 | 0.06 | 7.8 | 10.5 | 19.1 | 50.2 | 17 | 0.8 | 0.3 | 3 | 21.4 | 7.7 | 0.3 | 0.042 | 1.4 | 6.26 | 0.1 | 0.05 | 11.9 | 0.2 | 1.56 | 0.2 | 3.4 | 3.2 | 20.2 | 0.05 | 0.14 | 562 | 1100 | 0.74 | 4.18 | 0.1 | 17.1 | 5 | 4.58 | 36.3 | 0.28 | 0.9 | 0.0005 | 19.5 | 1.1 | 1.3 | 0.015 | 0.18 | 0.025 | 0.03 | 0.2 | 0.002 | 2.7 | 0.05 | 0.4 | 24 | 97.9 | 81.5 | 1.1 | -19.321557 | -65.552107
Colavi - Canutillos | 26/05/2022 | 10:10 | May 2022 | DE - CTN | Colavi | 19° 19' 17.604" | 65° 33' 7.584" | 0.387 | 0.052 | 0 | 1647 | 1.31 | 2.59 | 60.54 | 1.8 | 3.2 | 83.23 | 13.17 | 3 | Arenoso franco | 5.15 | 8.27 | 15.32 | 32.47 | 17 | 13.5 | 6.02 | 2.27 | <0.125 mm | 0.85 | 13 | 126 | 0.5 | 10.1 | 0.8 | 3.81 | 11 | 0.42 | 0.12 | 9.07 | 12.2 | 22.5 | 51.4 | 19 | 0.8 | 0.3 | 2.2 | 18.1 | 12.4 | 0.2 | 0.048 | 1.2 | 5.5 | 0.05 | 0.05 | 9.74 | 0.1 | 1.27 | 0.2 | 3.11 | 4.1 | 6.4 | 0.05 | 0.09 | 217 | 1870 | 0.71 | 4.52 | 0.1 | 13.5 | 21.1 | 3.86 | 36.6 | 0.32 | 1.1 | 0.001 | 20.7 | 1.3 | 1.2 | 0.016 | 0.18 | 0.025 | 0.01 | 0.2 | 0.002 | 2.7 | 0.05 | 0.4 | 17 | 156 | 105 | 0.8 | -19.321557 | -65.552107
Tacobamba - Agua arriba confluencia Pilcomayo - Tacobamba | 25/05/2022 | 13:30 | May 2022 | DE - CTN | Tacobamba | 19° 8' 52.668" | 65° 33' 50.688" | 0.78 | 0.466 | 0 | 281 | 1.56 | 2.65 | 26.33 | 0.25 | 7.9 | 67.66 | 29.34 | 3 | Franco arenoso | 9.35 | 32.84 | 37.56 | 9.84 | 0.62 | 0.8 | 2.06 | 6.93 | 0.125 - <2.0 mm | 0.72 | 0.97 | 8.1 | 0.5 | 224 | 0.7 | 0.29 | 9 | 1.15 | 0.38 | 12.7 | 1.49 | 64.8 | 26.3 | 13 | 1.3 | 0.6 | 3.1 | 1.42 | 37.4 | 0.4 | 0.051 | 2 | 2.59 | 0.05 | 0.05 | 2.65 | 0.2 | 0.05 | 0.4 | 6.03 | 5.5 | 8.2 | 0.05 | 0.26 | 694 | 3100 | 0.48 | 6.77 | 0.2 | 17.2 | 1.4 | 0.131 | 13.9 | 0.26 | 1.6 | 0.003 | 13.3 | 1.8 | 0.8 | 0.021 | 0.1 | 0.025 | 0.01 | 0.3 | 0.004 | 2.8 | 0.05 | 0.5 | 14 | 300 | 80.7 | 1.1 | -19.147963 | -65.56408
Tacobamba - Agua arriba confluencia Pilcomayo - Tacobamba | 25/05/2022 | 13:30 | May 2022 | DE - CTN | Tacobamba | 19° 8' 52.668" | 65° 33' 50.688" | 0.78 | 0.466 | 0 | 281 | 1.56 | 2.65 | 26.33 | 0.25 | 7.9 | 67.66 | 29.34 | 3 | Franco arenoso | 9.35 | 32.84 | 37.56 | 9.84 | 0.62 | 0.8 | 2.06 | 6.93 | <0.125 mm | 0.64 | 1.6 | 22.6 | 0.5 | 242 | 0.9 | 2.13 | 9 | 1.62 | 0.34 | 26.8 | 1.63 | 32.7 | 37.3 | 15 | 1.8 | 0.8 | 3.6 | 6.28 | 40.1 | 0.5 | 0.053 | 3.1 | 1.6 | 0.05 | 0.05 | 3.2 | 0.3 | 0.07 | 0.5 | 7.88 | 12.2 | 7.2 | 0.05 | 0.28 | 814 | 2010 | 0.52 | 12.7 | 0.2 | 19.9 | 3.7 | 0.283 | 20.8 | 0.25 | 3.1 | 0.002 | 12.4 | 2.9 | 0.9 | 0.021 | 0.13 | 0.025 | 0.01 | 0.4 | 0.007 | 6.3 | 0.05 | 0.8 | 16 | 300 | 101 | 1.9 | -19.147963 | -65.56408
Pilcomayo - Agua arriba confluencia Pilcomayo - Tacobamba | 25/05/2022 | 11:20 | May 2022 | DE - CTN | Pilcomayo | 19° 7' 56.418" | 65° 34' 19.632" | 1.035 | 8.536 | 0 | 914 | 1.6 | 2.63 | 22.87 | 0.2 | 8.6 | 87.51 | 9.49 | 3 | Arena | 1.47 | 11.16 | 36.36 | 46.74 | 3.22 | 0.1 | 0 | 0.95 | 0.125 - <2.0 mm | 0.73 | 4.31 | 16.8 | 0.5 | 175 | 0.6 | 0.35 | 9 | 0.47 | 0.57 | 16.3 | 3.31 | 100 | 11.5 | 8 | 1 | 0.5 | 2.4 | 2.21 | 37.9 | 0.3 | 0.039 | 1.6 | 2.12 | 0.05 | 0.05 | 1.55 | 0.2 | 0.15 | 0.3 | 4.72 | 7.9 | 9 | 0.05 | 0.23 | 344 | 4750 | 0.33 | 8 | 0.5 | 8.4 | 3.4 | 0.456 | 20.9 | 0.23 | 1.9 | 0.005 | 12.9 | 1.4 | 1 | 0.061 | 0.2 | 0.025 | 0.01 | 0.2 | 0.02 | 2.9 | 0.05 | 0.5 | 14 | 300 | 127 | 1.4 | -19.132338 | -65.57212
Pilcomayo - Agua arriba confluencia Pilcomayo - Tacobamba | 25/05/2022 | 11:20 | May 2022 | DE - CTN | Pilcomayo | 19° 7' 56.418" | 65° 34' 19.632" | 1.035 | 8.536 | 0 | 914 | 1.6 | 2.63 | 22.87 | 0.2 | 8.6 | 87.51 | 9.49 | 3 | Arena | 1.47 | 11.16 | 36.36 | 46.74 | 3.22 | 0.1 | 0 | 0.95 | <0.125 mm | 0.68 | 7.55 | 47.6 | 0.5 | 27.5 | 0.8 | 1.19 | 11 | 0.81 | 0.55 | 48.5 | 4.2 | 67.1 | 29.7 | 15 | 2.1 | 0.9 | 3.1 | 10.5 | 31.2 | 0.5 | 0.07 | 4 | 2.57 | 0.05 | 0.05 | 3.28 | 0.4 | 0.24 | 0.6 | 9.31 | 23.4 | 9.1 | 0.05 | 0.25 | 478 | 5900 | 0.64 | 21.3 | 0.7 | 13.7 | 4 | 0.649 | 38.6 | 0.23 | 5.6 | 0.006 | 12.8 | 4.3 | 0.9 | 0.037 | 0.24 | 0.025 | 0.01 | 0.5 | 0.028 | 9 | 0.1 | 0.9 | 27 | 300 | 193 | 1.3 | -19.132338 | -65.57212
Palca Grande | 24/05/2022 | 14:00 | May 2022 | DE - CTN | Tumusla | 20° 44' 31.74" | 65° 14' 25.818" | 0.829 | 13.156 | 0 | 349 | 2.12 | 2.94 | 26.8 | 0.98 | 8.1 | 68.2 | 28.85 | 3 | Franco arenoso | 9.07 | 38.6 | 27.4 | 10.44 | 0.66 | 1.49 | 5.16 | 7.18 | 0.125 - <2.0 mm | 1.29 | 5.77 | 29.4 | 0.5 | 214 | 1 | 1.24 | 12 | 0.32 | 0.28 | 17 | 3.74 | 39 | 20.5 | 14 | 1.2 | 0.4 | 3 | 4.21 | 42 | 0.4 | 0.045 | 2.1 | 3.99 | 0.05 | 0.05 | 3.12 | 0.2 | 0.08 | 0.3 | 4.51 | 8.2 | 22.8 | 0.05 | 0.31 | 360 | 2160 | 1.12 | 8.56 | 0.3 | 22 | 1.4 | 0.173 | 21.1 | 0.34 | 2 | 0.002 | 18.8 | 2.1 | 1 | 0.083 | 0.13 | 0.025 | 0.02 | 0.3 | 0.021 | 3.5 | 0.05 | 0.4 | 18 | 300 | 134 | 1 | -20.74215 | -65.240505
Palca Grande | 24/05/2022 | 14:00 | May 2022 | DE - CTN | Tumusla | 20° 44' 31.74" | 65° 14' 25.818" | 0.829 | 13.156 | 0 | 349 | 2.12 | 2.94 | 26.8 | 0.98 | 8.1 | 68.2 | 28.85 | 3 | Franco arenoso | 9.07 | 38.6 | 27.4 | 10.44 | 0.66 | 1.49 | 5.16 | 7.18 | <0.125 mm | 1.31 | 7.88 | 20.3 | 0.5 | 167 | 1 | 1.07 | 11 | 0.36 | 0.39 | 26.6 | 4.15 | 28.5 | 21.6 | 18 | 1.9 | 0.7 | 3.8 | 5.61 | 41.9 | 0.6 | 0.08 | 3.4 | 4.14 | 0.05 | 0.05 | 3.46 | 0.3 | 0.08 | 0.5 | 7.17 | 12.5 | 26.9 | 0.05 | 0.34 | 423 | 1380 | 1.2 | 13.9 | 0.2 | 25.8 | 1 | 0.191 | 26.9 | 0.31 | 3.3 | 0.001 | 17.9 | 3.4 | 1.1 | 0.054 | 0.13 | 0.025 | 0.01 | 0.4 | 0.019 | 4.9 | 0.05 | 0.6 | 23 | 194 | 154 | 1.2 | -20.74215 | -65.240505
El Puente | 24/05/2022 | 11:00 | May 2022 | DE - CTN | San Juan del Oro | 21° 14' 20.604" | 65° 12' 33.894" | 0.697 | 8.759 | 0 | 321 | 1.44 | 2.49 | 29.28 | 0.88 | 8.5 | 87.1 | 9.94 | 3 | Arena | 11.38 | 51.94 | 25.95 | 0.86 | 0.22 | 0.51 | 3.22 | 5.92 | 0.125 - <2.0 mm | 1.67 | 2.08 | 12.8 | 0.5 | 229 | 0.8 | 0.3 | 15 | 0.22 | 0.87 | 31.2 | 7.06 | 30 | 14.6 | 21 | 1.3 | 0.6 | 3.7 | 1.73 | 87.1 | 0.5 | 0.045 | 2.4 | 5.49 | 0.05 | 0.05 | 2.39 | 0.2 | 0.03 | 0.4 | 5.86 | 15.3 | 20.1 | 0.05 | 0.59 | 285 | 1570 | 0.7 | 14.6 | 0.7 | 19.1 | 2.4 | 0.136 | 19.6 | 0.44 | 3.8 | 0.0005 | 29.6 | 3 | 1 | 0.169 | 0.25 | 0.025 | 0.01 | 0.3 | 0.093 | 4.8 | 0.05 | 0.7 | 38 | 300 | 88.3 | 2.6 | -21.239057 | -65.209415
El Puente | 24/05/2022 | 11:00 | May 2022 | DE - CTN | San Juan del Oro | 21° 14' 20.604" | 65° 12' 33.894" | 0.697 | 8.759 | 0 | 321 | 1.44 | 2.49 | 29.28 | 0.88 | 8.5 | 87.1 | 9.94 | 3 | Arena | 11.38 | 51.94 | 25.95 | 0.86 | 0.22 | 0.51 | 3.22 | 5.92 | <0.125 mm | 1.64 | 2.49 | 15.3 | 0.5 | 312 | 0.9 | 0.47 | 18 | 0.35 | 1.37 | 51.2 | 5.96 | 22.7 | 18.8 | 26 | 1.8 | 0.9 | 3.2 | 2.85 | 77.4 | 0.8 | 0.065 | 3.7 | 4.54 | 0.05 | 0.05 | 3.1 | 0.3 | 0.04 | 0.6 | 8.23 | 24.8 | 23.6 | 0.05 | 0.5 | 399 | 1120 | 1.26 | 23.9 | 0.3 | 22.2 | 2.5 | 0.199 | 30.2 | 0.4 | 6 | 0.0005 | 21.7 | 4.4 | 1 | 0.078 | 0.22 | 0.025 | 0.01 | 0.4 | 0.054 | 7.6 | 0.05 | 1 | 50 | 130 | 105 | 2.1 | -21.239057 | -65.209415
Villamontes | 23/05/2022 | 7:40 | May 2022 | DE - CTN | Pilcomayo | 21° 15' 28.488" | 63° 30' 43.53" |  |  | 0 | 362 | 1.52 | 2.57 | 20.6 | 0.23 | 8.1 | 78.72 | 17.28 | 4 | Arenoso franco | 1.8 | 18.2 | 73.66 | 4.85 | 0.01 | 0 | 0 | 1.48 | 0.125 - <2.0 mm | 0.52 | 2.93 | 758 | 0.5 | 63.2 | 0.4 | 2.37 | 6 | 0.14 | 0.34 | 15.8 | 1.05 | 74.8 | 117 | 7 | 0.9 | 0.4 | 1.6 | 67.2 | 29.7 | 0.5 | 0.024 | 1.6 | 1.85 | 0.05 | 0.05 | 1.31 | 0.2 | 0.08 | 0.3 | 4.22 | 7.4 | 6.4 | 0.05 | 0.15 | 854 | 740 | 0.39 | 7.81 | 0.05 | 6.5 | 10.2 | 0.729 | 34.9 | 0.16 | 1.9 | 0.0005 | 7.5 | 1.8 | 1.1 | 0.056 | 0.07 | 0.025 | 0.01 | 0.2 | 0.008 | 1.8 | 0.05 | 0.3 | 11 | 94.6 | 36 | 0.5 | -21.257913 | -63.512092
Villamontes | 23/05/2022 | 7:40 | May 2022 | DE - CTN | Pilcomayo | 21° 15' 28.488" | 63° 30' 43.53" |  |  | 0 | 362 | 1.52 | 2.57 | 20.6 | 0.23 | 8.1 | 78.72 | 17.28 | 4 | Arenoso franco | 1.8 | 18.2 | 73.66 | 4.85 | 0.01 | 0 | 0 | 1.48 | <0.125 mm | 0.71 | 23.1 | 120 | 0.5 | 219 | 0.6 | 4.59 | 10 | 0.57 | 0.44 | 90 | 1.48 | 102 | 35.6 | 23 | 2.3 | 1 | 2.9 | 141 | 32.8 | 1.1 | 0.063 | 5.7 | 3.27 | 0.05 | 0.05 | 3.33 | 0.4 | 0.17 | 0.6 | 9.65 | 42.5 | 9.1 | 0.05 | 0.27 | 358 | 6260 | 0.78 | 41.5 | 0.9 | 16.1 | 8.5 | 4.22 | 304 | 0.18 | 10.3 | 0.007 | 9.4 | 7.8 | 1 | 0.049 | 0.09 | 0.025 | 0.01 | 0.6 | 0.08 | 10.2 | 0.1 | 1 | 64 | 300 | 121 | 3 | -21.257913 | -63.512092
Misión La Paz - SNIH | 22/05/2022 | 8:15 | May 2022 | DE - CTN | Pilcomayo | 22° 22' 41.106" | 62° 31' 6.76" | 1.33 | 86.284 | 0 | 625 | 1.31 | 2.66 | 23.84 | 0.38 | 8 | 66.89 | 29.11 | 4 | Franco arenoso | 24.38 | 48.99 | 3.56 | 0.4 | 0.8 | 1 | 4.06 | 16.81 | 0.125 - <2.0 mm | 1.63 | 2.17 | 31.7 | 0.5 | 215 | 0.9 | 0.76 | 10 | 0.31 | 0.47 | 25.8 | 3.36 | 94.5 | 20.1 | 23 | 1.4 | 0.6 | 3.8 | 6.92 | 37.8 | 0.5 | 0.041 | 2.6 | 4.79 | 0.05 | 0.05 | 2.41 | 0.2 | 0.06 | 0.4 | 6.19 | 12.2 | 21.8 | 0.05 | 0.43 | 325 | 2430 | 0.47 | 12.9 | 0.3 | 19 | 7 | 0.307 | 23.8 | 0.51 | 3.2 | 0.003 | 27.8 | 2.7 | 0.9 | 0.082 | 0.21 | 0.025 | 0.01 | 0.3 | 0.028 | 4.6 | 0.05 | 0.6 | 27 | 300 | 75.6 | 1.5 | -22.378085 | -62.518544
Misión La Paz - SNIH | 22/05/2022 | 8:15 | May 2022 | DE - CTN | Pilcomayo | 22° 22' 41.106" | 62° 31' 6.76" | 1.33 | 86.284 | 0 | 625 | 1.31 | 2.66 | 23.84 | 0.38 | 8 | 66.89 | 29.11 | 4 | Franco arenoso | 24.38 | 48.99 | 3.56 | 0.4 | 0.8 | 1 | 4.06 | 16.81 | <0.125 mm | 1.15 | 2.51 | 13.2 | 0.5 | 200 | 0.9 | 0.51 | 8 | 0.21 | 0.44 | 28.7 | 2.71 | 26.8 | 14.2 | 17 | 1.5 | 0.6 | 3.1 | 5.65 | 32.5 | 0.6 | 0.05 | 3 | 3.31 | 0.05 | 0.05 | 2.48 | 0.3 | 0.05 | 0.4 | 6.39 | 13.9 | 19.5 | 0.05 | 0.37 | 285 | 1400 | 0.49 | 14.2 | 0.3 | 17.8 | 2.5 | 0.267 | 26.5 | 0.26 | 3.5 | 0.0005 | 15.8 | 3 | 1 | 0.049 | 0.12 | 0.025 | 0.03 | 0.3 | 0.015 | 5.3 | 0.05 | 0.6 | 22 | 300 | 71 | 1 | -22.378085 | -62.518544